## Table 2
Principal Research Area | 2016 | 2017 | 2018 | 2019 | 2020 | 2021 | 2022 | 2023
Additive Manufacturing | // | // | // | // | [17] | [18] | [19] | //
Agriculture and food | // | // | [20] | // | // | // | // | //
science
Biological science | // | // | // | // | // | // | [21] | //
Biomaterials engineering | // | // | // | // | [22] | // | // | //
Chemical engineering | // | // | // | // | [23] | // | // | //
Composite science and engineering | // | // | // | // | [24] | [25, 3] | [4, 26-29] | //
Food engineering | // | // | // | [30] | [31] | [32-34] | [35-41] | [42, 43]
Food Science and | // | // | // | // | // | // | [44] | //
Nutrition
Green chemistry and engineering | // | // | // | // | // | // | [45] | //
Materials science and engineering | // | [46, 47] | [48] | [5] | // | [49-52] | [53-57] | //
Polymer science and engineering | // | // | // | [58] | [59] | [60-63, 2, 64, 65] | [66, 67] | [68]
Water research | // | // | // | [69] |  | // | // | //

## Table 3
Biowastes Type | Reference | Biowastes Source | Biowastes | Matrix | % w.t.
Anthocyanin antioxidant | [34] | Purple sweet potato (ppp) | Purple sweet potato powder, mulberry powder, carrot powder, black wolfberry powder, roselle powder | Pulped yam | .5 to 6
Bean | [40] | Phaseolus vulgaris L. | Protein extract from common bean | Sodium alginate, gelatin, water for syringe based and agar, xanthan, water for gear based 3D printing | 40 for syringe based and 10 for gear based
Biomass | [20] | Algae | Nostoc sphaeroides | Water/Juice | 5
| [24] | Switch-grass, rice straw, sorghum stalks, and hemp | Biomass | Water | 40
| [23] | Wood and rosin | Ethyl cellulose macromonomer (ECM), and rosin-based monomer (DAGMA) | HEA/DAGMA | //
| [31] | Arthrospira platensis | Antioxidants | Wheat flour, butter, powdered sugar, milk, xanthan gum | .8 to 10
| [51] | Miscanthus | Biocarbon | Poly(trimethylene terephthalate) | 5 to 10
| [63] | Oil palm empty fruit bunch | Organosolv lignin | Acrylonitrile butadiene styrene (abs) | 5 to 15
| [66] | Corn | Hemicellulose and lignin | Water | 76 to 86
| [21] | Spirulina (arthrospira platensis) and/or chlorella vulgaris | Chlorella vulgaris and arthrospira platensis (“spirulina”) biomass | Corn, rice flours, olive oil and water | 5 to 30
| [27] | Corn | Lignocellulosic corncob | Polyhydroxybutyrate (PHB)/polylactic acid (PLA) biopolymer | 0 to 8
| [28] | Switch-grass, rice straw, sorghum stalks, and hemp | Biomass | Water | 40
Bone and shell | [50] | Cuttlefish, egg, mussel | Nanometric hydroxyapatite (ha) | Poly(ε-caprolactone) (pcl) | 15
Bran | [53] | Wheat | Wheat wastes (middlings of bran) | Poly lactic acid (PLA) | 10
By products | [30] | Cod | Surimi | Water | 25
Chips, stalks | [60] | Wood | Wood powder | Wood powder and adhesives | //
| [26] | Agricultural and forestry industry | Ethyl acetate treated lignin nanospheres (ealnss) | Poly lactic acid (PLA) | 0.5
Fiber | [56] | Royal palm | Palm fiber | Acrylonitrile butadiene styrene (abs) | 5 to 20
| [58] | Skin of flax plant | Flax fiber | Poly lactic acid/polybutylene adipate terephthalate | 10 to 30
| [59] | Vegetable | Hydroxypropyl methylcellulose (HPMC) | Poly lactic acid (PLA) | 1 to 7
| [61] | Ramie plants | Ramie fiber | Poly lactic acid (PLA) | //
Fishbone | [29] | Engraulis encrasicolus fish | Anchovy fishbone powder (ee) | Polylactic acid (PLA)/mater- bi® ef51l (mb) | 10 to 20
Flour | [5] | Wood | Wood flour particles | Different printing methods had different matrix | //
Gum | [42] | Wheat, corn, soy and dairy | Xanthan and Guar gum | Soy protein isolate emulsion gel | 0.2 and 0.5
| [43] | Wheat, corn, soy and dairy | Konjac gum (KGM)/xanthan gum (XG) | Water | .15 to .9
Hulls | [3] | Soy | Biocarbon | Recycled high-density polyethylene (HDPE) and polypropylene (pp) | 20
Husk | [25] | Buckwheat | Buckwheat Husk | Poly lactic acid/polybutylene adipate terephthalate | 5 to 15
| [18] | Peanut | Peanut husk powder | Polyether sulfone | 10 to 25
| [2] | Rice | Rice husk fiber | Recycled polypropylene | 5 to 10
| [45] | Corn | Corn starch and cellulose fiber | Water | 34 to 44
Oil | [19] | Vegetable | Soybean oil epoxidized acrylate | Soyabean oil epoxidized acrylate | //
Peel and bagasse | [33] | Potato | Potato peel powder | Guar gum, whole wheat, table salt, vegetable oil, | 0 to 100
| [39] | Banana | Banana peel | Banana peel paste | 40
| [38] | Banana and sugarcane | Banana peel (bp) and sugarcane bagasse (scb) | Banana peel and sugarcane bagasse paste | 10 to 90
Plant biomass | [65] | Opuntia Ficus indica | Cladodes | Polylactic acid (PLA) | //
| [68] | Solanum Lycopersicon Plant | Lignocellulosic wastes | Mater-Bi® EF51L (MB) | 5 to 15
Protein | [37] | Soy | Soy protein isolate | Water and Na alginate solution | 20
Isolate | [41] | Soy | Soy protein isolate (SPI) | Water | 6
Pulp | [35] | Wood | Cellulose nanocrystals | Tomato, spinach, and applesauce puree | 2,5 to 7.5
Biomass | [49] | Wood, cotton, hemp | Ethyl cellulose | Α-terpineol | 8
Sawdust | [22] | Wood | Wood powder | Polylactic acid (PLA) | 30
| [4] | Beechwood | Biomass | Water | 5-28.5
Shell | [46] | Macadamia nut | Micro-ground macadamia nutshell polymer composite | Acrylonitrile butadiene styrene (ABS) | //
| [47] | Walnut | Walnut shell powder | Copolyester hot melt adhesive (co-pes) | 0 to 52
| [48] | Walnut | Walnut shell powder | Copolyester (co-pes) powder, copolyamide (co-pa) | 40
| [69] | Crabs and other crustaceans | Chitosan | Water and glacial acetic acid. | 2
| [55] | Wall nut and egg | Powder from eggshell, walnut shell and white marble | PLA and abs with different biofillers | 2.5 to 5
| [57] | Crabs and other crustaceans | Crab shell powder | Poly (lactic acid) (PLA) | 1.5
| [64] | Cocoa bean | Cocoa bean shells | Recycled polypropylene | 5
Shives | [17] | Industrial plant | Weed, Hemp | Poly lactic acid | Hemp 15-25, Weed 10 to 15
| [62] | Flax | Fluorescent rafted flax shives (FG-FS) and Flax shives (FS) | Poly-(butylene-terephthalate) (PBAT) | 10
Skin | [36] | Seafood | Gelatin | Water | 2 to 14
Soybean byproduct | [32] | Soybean | Okara | Water | 25 to 50
Stalk | [54] | Kenaf | Kenaf straw core (ksc) and kenaf fiber (kf) | Fly ash (fa), ground granulated blast furnace slag (ggbfs) (geopolymer) | Ksc 1.5 and kf 0.2
Starch | [44] | Potato, corn, vegetables | Carbohydrate | Beef | //
Strain | [52] | Polymorphic fungus aureobasidium pullulans | Pullulan (pul) | Poly(3-hydroxybutyrate-co-hydroxy valerate) (phbv), hydroxyvalerate (hv) | 5
Straw | [67] | Rice, wheat | Straw fiber | Photocurable resin | 5

## Table 4
AM methods | Printer Format | Reference | 3D Printer name | 3D printer type | Nozzle Dia (mm) | Speed (mm/s) | Layer Height (mm) | Pressure (psi)
FDM | Small | [67] | // | Extrusion based printer (standard) | // | // | // | //
|  | [31] | Leapfrog Creatr 3D | Extrusion based printer (standard) | 0.5 | // | // | //
|  | [50] | Prusa i3 Rework 3D printer | Extrusion based printer (standard) | 1 | 50 to 150 | 0.6 to 1.0 | //
|  | [3] | // | Extrusion based printer (standard) | 0.6 | 60 | 0.25 | //
|  | [52] | ENDER-3S | Extrusion based printer (standard) | 0.4 | 50 | 0.2 | //
|  | [63] | CREALITY CR-10 3D printer | Extrusion based printer (standard) | 0.4 | 35 | 0.2 | //
|  | [33] | Prusa i3 MK3 | Extrusion based printer (standard) | 0.8 | 50 and infill 80 | 0.15 | //
|  | [35] | Combot-200 printer | Extrusion based printer along with dr7y fiber deposition mechanism | 1.3 | 1.67 to 8.36 | 0.6 | //
|  | [19] | Lulzbot Taz 6 | Extrusion based printer (standard) | 0.5 | 35 | 0.3 | //
|  | [4] | Lulzbot Taz 6 | Extrusion based printer (standard) | 0.5 | 35 | 0.3 | //
|  | [53] | Ender 5 Pro | Extrusion based printer (standard) | 0.4 | 65 | 0.25 | //
|  | [66] | Ultimaker 3 | Extrusion based printer (standard) | 0.8 | // | 0.2 | //
|  | [45] | Prusa i3 MK3S | Extrusion based printer (standard) | 0.6 | 60 | 0.3 | //
|  | [54] | 3D FF-STD Doppia machine | Extrusion based printer (standard) | 0.8 | 60 | 0.25 | //
|  | [21] | 3D FF-STD Doppia machine | Extrusion based printer (standard) | 0.8 | 60 | 0.25 | //
|  | [55] | Sharebot next Generation | Extrusion based printer (standard) | 0.4 | 45 | 0.1 | //
|  | [42] | FDM printer | Extrusion based printer (standard) | // | // | // | //
|  | [43] | FDM printer | Extrusion based printer (standard) | // | // | // | //
|  | [31] | 3D printing pen | Extrusion based printer (standard) | // | // | // | //
|  | [60] | Ultimaker 3 | Extrusion based printer (standard) | 0.6 | 50 | 0.1 | //
|  | [51] | Sharebot Next Generation | Extrusion based printer (standard) | // | 45 | 0.1 | //
|  | [32] | FS-200 3D printer | Extrusion based printer (standard) | 0.4 | 50 | 0.1 | //
|  | [52] | Sharebot next Generation | Extrusion based printer (standard) | 0.4 | 50 | 0.1 | //
LDM-DIW | Small | [25] | Model FSE 2 | Extrusion based printer (standard) | 2 | // | 3 | //
|  | [34] | 3D discovery™ Evolution printer | Extrusion based printer (standard) | 0.6 | 2.5 | 0.2 | 4 bar
| Medium | [57] | Custom built/in house printer | Extrusion based printer with 6 nozzles custom built | 225 to 400 mm2 for 6 different types of nozzles | // | // | //
| Small | [61] | Foodini 3D food printer | Extrusion based printer (standard) | 4 | // | // | //
|  | [51] | House-built printer | Custom printer Arduino Mega2560 coupled with a RAMPS 1.4. And the software used was Marlin™ | 0.19 | // | // | //
|  | [32] | Delta Wasp 2040 | Extrusion-based 3D printer with custom nozzle and extrusion system | 6 | 15 | 6 | 3.5 bar
|  | [64] | Focus 3D food printer | Extrusion based printer (standard) | 1.6 | 10 | 1.12 | //
|  | [2] | Creality Ender 5 Pro | Extrusion based printer with Custom Nozzle system for ink deposition | 0.6 | 10 to 20 | .1 to 1 | 2 to 3
|  | [37] | Shotmini 200 Sx DIW printer | Extrusion based printer with 50 ml Luer lock dispensing syringe | 0.9 | 50 | 0.4 | .09 Mpa
|  | [44] | 3D food printer CARK (controlled additive-manufacturing robotic kit) | Extrusion based printer custom printer for 3D food printing | .5 to 1.28 | 5 to 20 | // | 4 bar
|  | [26] | Foodini 3D food printer | Extrusion based printer (standard) | 1.5 | // | // | //
|  | [56] | M4 3D printer [70] | Custom printer with 7 printheads (two FFF heads, two DIW heads, two IJ heads, and one AJ head), two in-situ curing modules (photonic and UV), and two robotic arms | 1.194, 0.838, 0.603 | // | 0.4 | //
|  | [38] | System 60 M | Extrusion based printer (standard) | 0.7 | 20 | 0.5 | //
|  | [27] | 3D printer 3.0 developed by Felix | Extrusion based printer (standard) | 1.55 | 10 | 0.6 | //
|  | [28] | KUKA KR 15/2 6-axis industrial robot | Custom extrusion based printer with a single extruder attached to the robotic arm | 5 to 25 | 20 to 30 | // | 1.6 to 2 bars
|  | [29] | 3D4E | Extrusion based custom made printer capable of printing pastes, gels and highly viscous liquids | 0.68 | // | // | //
|  | [40] | Custom DIW printer with Syringe based extrusion system | Extrusion based custom made printer | 0.61 | 10 | 0.4 | //
|  | [41] | Foodini 3D food printer | Extrusion based printer (standard) | 8, 15 , 40 | 25 to 58.33 | .7 to 2.8 | //
|  | [68] | Foodini 3D food printer | Extrusion based printer (standard) | // | 33.33 | 1.95 | //
|  | [49] | 3D food printer CARK (controlled additive-manufacturing robotic kit) | Extrusion based printer custom printer for 3D food printing | 1.2 | 1.67 to 10 | .45 to 1.07 | 2 to 6 bars
|  | [25] | 3D food printer CARK (controlled additive-manufacturing robotic kit) | Extrusion based printer custom printer for 3D food printing | 1.2 | 6.67 to 11.67 | .31 to 1.34 | 3.2 bar
|  | [50] | Delta Wasp 2040 | Extrusion-based 3D printer with custom nozzle and extrusion system | 6 | 15 | 6 | 3.5 bar
|  | [3] | Shinnove-E Pro | Extrusion based printer (standard) | 0.84 | 25 | 0.6 | //
|  | [62] | Shinnove-E Pro | Extrusion based printer (standard) | 0.84 | 25 | 0.6 | //
|  | [63] | Foodbot-D2 | Extrusion based printer (standard) | 1.2 | 20 | // | //
Syringe and gear based | Small | [18] | Syringe-based 3D printer 3.0 Felix and gear-based 3D printer L3D Extruder Kit | Extrusion based printer (standard) | 1.55 for syringe based and .5 for gear based printing | 10 | 0.6 | //

## Table 5
AM methods | Printer Format | Reference | 3D Printer name | Layer Height (mm) | Specs for Selective Laser sintering
Selective laser sintering | Large | [47] | AFS-360 rapid prototyping equipment | 0.1 | Laser power of 14 W, scanning speed of 2000 mm/s, layer thickness of 0.1 mm, scan spacing of 0.2 mm,
|  | [48] | AFS-360 rapid prototyping equipment | 0.15 | Wavelength of 10.6 μm and laser power of 55 W, Scan speed 2000 mm/s, scan spacing 0.2, laser power 12
|  | [18] | AFS-360 rapid prototyping machine | 0.15 | Laser wavelength 10.6 micrometer, scan speed 2000 mm/s, scan spacing 0.2 mm, processing temperature 75, preheating 82 and laser power 14W

## Table 6
AM methods | Printer Format | Reference | 3D Printer name | Specs for Stereolithography
Stereolithography | Small | [23] | Creality LD 001 | //
|  | [19] | Original PRUSA SLI | Irradiation dose 0.75-1.5 mj.cm2, intensity 0.1 mw/cm2 and exposure time 7.5-35s per 0.05mm layer and post processing required
|  | [67] | Forms Lab 1 | 405 nm laser

## Table 7
Reference | AM methods | Printer Format | 3D Printer name | 3D printer type | Nozzle size for DIW and DCW (mm) | specs for Inkjet Printer | specs for Binderjet Printer
[5] | Binder jetting, Direct ink writing (DIW) and Direct cryo writing (DCW) | Large, small | Hyrel3D 30M, Dimatix DMP-2831 piezoelectric ink jet printer, Cometrue T10 binder jet printer | Extrusion based printer with custom nozzles and inkjet printer with a 10pL cartridge which had 16 nozzles along with a binder jet printer | For DIW and DCW nozzle was 1.2 mm | Ink jetting frequency was set to 1000 Hz, using 200 or 600 dpi. Platform temperature was set to 60 °C. | High-resolution printing setup was selected, with level 3 counter width and layer height of 0.08 mm for binder jetting.
[60] | Binder jetting-ILF | Large | Custom modified for Individual Layer Fabrication | Binder jetting based system | // | // | Brush roller and a scatter roller was used. electro-pneumatically driven jet valve system was used for adhesive distribution.

## Table 8
AM Methods | Application Sector | Reference | New Materials | Product Application
Binder jetting, Direct ink writing (DIW) and Direct cryo writing | General sector, and construction sector for thermal insulation | [5] | Yes | Developing 3D printing materials replacing synthetic binder and using 100% wood extracts.
Binder jetting-ILF | Construction Industry | [60] | No, but new in 3D printing process. | Wood panels
FDM | Biomedical industry | [17] | Yes | Biomedical devices and general sector
|  | [57] | Yes | Developing sustainable bio-based 3d printable filaments
|  | [52] | Yes | Developing 3D printing filament using pullulan to apply in tissue engineering
| Electrical and automotive industry | [51] | Yes, never used BC in PTT matrix | Customizable, non-structural components in electrical and automotive industries
| General sector | [46] | Yes | 3D printing filament improvement for lightweight print
|  | [58] | No, already used in [72] | Biocomposite production
|  | [59] | Yes | 3D printing filament development using biofillers
|  | [22] | No | Developing sustainable bio-based 3D printable materials (potential Exterior use)
|  | [63] | Yes, graphene fillers added with biofiller | Improving 3D printing materials interlayer adhesion properties
|  | [61] | No, already used in [73] [74] | Biodegradable filament production
|  | [25] | Only shown as representative example of a wide range of lignocellulosic waste that could be used as an alternative filler. | Cheaper filament production
|  | [62] | Yes | Fluorescent emitting 3D printing filament development
|  | [65] | Yes | Developing sustainable bio-based 3D printable materials for green fabrication of furniture panels, objects, toys
|  | [3] | Yes | Developing filaments using 100% recyclable plastics and soybean residues.
|  | [64] | Yes | 3D printable composites filaments based on agro-industrial and polymeric wastes, such as cocoa bean shell (CBS)
|  | [2] | Yes | 3D printable composites filaments based on agro-industrial and polymeric wastes, such as rice husk
|  | [56] | Yes | Developing cheaper 3D printable filaments
|  | [29] | Yes | 3D printable composites filaments based on fish residue such as fish bone powder
|  | [55] | No | Developing biofilled filaments for 3D printing
|  | [53] | No | 3D printing filament development using biofillers
|  | [26] | Yes | Improving filaments for 3D printing
|  | [27] | Yes | 3D printable composites filaments based on agro-industrial and polymeric wastes, such as corncob biomass
|  | [68] | Yes | Developing sustainable bio-based 3D printable materials
LDM-DIW | Biomedical industry | [50] | No | Bone tissue generation
| Construction sector | [54] | Yes | Developing crack resistance, high shape retention and low carbon emission of 3D printed material
| Construction, furniture industries and general sector | [4] | No | Biomass-fungi biocomposite 3D printing
| Food industry | [20] | Yes, but already used for traditional food in different countries. | 3D food printing for controlled nutrition supply
|  | [30] | Yes | 3D fish printing
|  | [31] | No | Developing 3D printable food ink
|  | [33] | Yes | Food printing
|  | [34] | Yes | Developing color 3D printable food ink
|  | [32] | No | Developing okara ink as food without additive to alter rheological properties
|  | [44] | No, but new for beef 3D printing | Using oxidized starch to improve 3D food printing quality
|  | [21] | No | Gluten free snack production
|  | [35] | Yes, because previously used to create biocompatible cell culture scaffolds, high strength aerogel structures, and packaging | 3D food printing for controlled nutrition supply
|  | [36] | Yes | Food printing
|  | [41] | No | Developing 3D printable food ink
|  | [37] | No | Protein based food production
|  | [42] | No | Developing 3D printable food ink
|  | [43] | Yes | Developing 3D printable food ink
| Food, electronic, pharmaceutical industry | [49] | Tested in different papers. [75] [76] | Hypothesis for Food printing, flexible electronic parts, tablet printing
| General sector | [24] | Yes | Packaging, construction, furniture industry
|  | [66] | No, already used in [77] [78] | 3D printing crude lignocellulosic biomass extracts
|  | [45] | Yes | Developing thermally tunable sustainable 3D printing inks for general sector.
|  | [28] | No | Packaging, construction, furniture industry
| Packaging industry | [38] | Yes | Developing 3D printable food packaging materials
|  | [39] | Yes | Developing 3D printable food packaging materials
| Wastewater treatment plants | [69] | Yes | Hypothesis to use in wastewater cleaning sector for cleaning pollutants such as amoxicillin.
Selective laser sintering | Biomedical, construction, electronic and aerospace industry | [18] | Yes | Producing environment friendly SLS materials to use in manufacturing medical equipment, automotive parts
| General sector | [47] | Yes | Developing sustainable, low-cost, and environmentally friendly feedstock for SLS printing
|  | [48] | Yes | Developing sustainable, low-cost, and environmentally friendly feedstock for SLS printing
Stereolithography | Aerospace, automotive, and electronics industries | [23] | Yes | Hypothesis to use in flexible conductive hydrogels that have important potential application in the flexible electronic materials and smart photoelectric materials and developing sustainable and green polymeric 3D printable materials for replacing petroleum based materials use
| Construction sector | [67] | Yes | Developing composites for stereolithography which can be used for thermal insulation
| General sector | [19] | Yes, because nanocellulose used as a filler in the resin | Replacing petrochemical use and new resin production
Syringe and gear based | Food industry | [40] | Yes | Developing 3D printable food ink